## ZE20 raw flow stress
350C | 0.01/s | 350C | 0.1/s | 350C | 5/s | 350C | 10/s | 375C | 0.01/s | 375C | 0.1/s | 375C | 5/s | 375C | 10/s | 400C | 0.01/s | 400C | 0.1/s | 400C | 5/s | 400C | 10/s | 425C | 0.01/s | 425C | 0.1/s | 425C | 5/s | 425C | 10/s
strain_exp | stress_exp | strain_exp | stress_exp | strain_exp | stress_exp | strain_exp | stress_exp | strain_exp | stress_exp | strain_exp | stress_exp | strain_exp | stress_exp | strain_exp | stress_exp | strain_exp | stress_exp | strain_exp | stress_exp | strain_exp | stress_exp | strain_exp | stress_exp | strain_exp | stress_exp | strain_exp | stress_exp | strain_exp | stress_exp | strain_exp | stress_exp
0 | 4.327869 | 0 | 3.810042 | 0 | 3.879688 | 0 | 3.850276 | 0 | 3.900569 | 0 | 3.887073 | 0 | 4.085571 | 0 | 14.13805 | 0 | 4.223208 | 0 | 3.927817 | 0 | 3.678134 | 0 | 3.791325 | 0 | 3.703981 | 0 | 3.752619 | 0 | 5.572842 | 0 | 10.28141
-0.001347691 | 10.71257 | -0.002234236 | 4.216831 | -1.099994e-05 | 3.916146 | -1.353324e-05 | 3.857204 | 0.002078492 | 13.91175 | -0.0007602509 | 3.839571 | 1.960019e-05 | 4.101533 | -6.146478e-05 | 15.5001 | 0.0008009207 | 7.25738 | -0.0001171265 | 4.32672 | -4.255243e-05 | 3.733807 | 7.759634e-05 | 3.78874 | 0.003272408 | 6.282833 | -0.005420416 | 3.440301 | 6.3202e-05 | 6.534616 | -6.286469e-05 | 11.09978
0.007265194 | 26.65066 | -6.446459e-05 | 7.164217 | -4.946544e-05 | 3.952713 | -7.146411e-05 | 3.864176 | 0.0101261 | 25.93927 | 0.001043277 | 6.212781 | 0.0001462774 | 4.116927 | -1.891315e-05 | 16.86056 | 0.007767287 | 18.23448 | 0.002332251 | 7.598395 | 3.936744e-05 | 3.865658 | 6.384204e-05 | 4.014905 | 0.009304008 | 14.27833 | -0.005819169 | 3.53004 | 7.120253e-05 | 7.496555 | 0.0001446105 | 11.91504
0.0136692 | 29.92184 | 0.005481798 | 17.18974 | -7.939685e-05 | 3.989376 | -5.546513e-05 | 3.87099 | 0.0150287 | 28.51406 | 0.004826495 | 11.95365 | 0.0001656804 | 4.132887 | 1.864017e-05 | 18.22099 | 0.01414477 | 24.05765 | 0.007039117 | 14.84425 | 0.0001875129 | 3.997223 | -0.0001014415 | 4.26171 | 0.01522145 | 21.5551 | -0.002580707 | 5.053015 | -7.246404e-05 | 8.459762 | -1.893315e-05 | 12.73518
0.01811258 | 31.09459 | 0.01292733 | 32.44022 | -4.253243e-05 | 4.025645 | -5.519848e-05 | 3.877865 | 0.02000035 | 30.35702 | 0.009442507 | 22.14418 | 0.0001681475 | 4.14879 | -3.379943e-05 | 19.58181 | 0.01814143 | 25.42085 | 0.01311334 | 25.16572 | -5.525181e-05 | 4.13049 | -8.434311e-05 | 4.507775 | 0.02044715 | 23.08193 | 0.001684418 | 10.10865 | -6.239805e-05 | 9.421797 | 4.933455e-05 | 13.55169
0.02295977 | 32.74603 | 0.01957719 | 35.54638 | 3.333339e-06 | 4.062003 | -2.539968e-05 | 3.884498 | 0.0253496 | 31.44264 | 0.01471108 | 29.54566 | 0.0001928853 | 4.588252 | -2.681297e-05 | 20.94281 | 0.02413683 | 27.48246 | 0.01935857 | 30.12174 | -5.841829e-05 | 4.262673 | -3.427275e-05 | 4.753675 | 0.02531254 | 24.04497 | 0.006974935 | 19.2478 | -9.09292e-05 | 10.38421 | -2.059979e-05 | 14.37008
0.0281336 | 33.9858 | 0.02526256 | 37.49758 | 0.0001172069 | 4.44856 | 0.0001142732 | 3.89083 | 0.03016681 | 32.41081 | 0.02014767 | 32.39651 | 1.973353e-05 | 5.783195 | 0.0001556788 | 22.29987 | 0.02902367 | 27.48825 | 0.02450692 | 31.73502 | -3.071286e-05 | 4.394721 | -3.99392e-05 | 4.999829 | 0.03077492 | 24.63996 | 0.01217448 | 25.85726 | -6.599978e-06 | 11.3454 | -6.21314e-05 | 15.18814
0.03343566 | 35.04607 | 0.03126929 | 39.1068 | 8.093661e-05 | 6.080373 | 4.213422e-05 | 3.897986 | 0.03535399 | 32.97685 | 0.02542797 | 33.78742 | 0.0001271414 | 6.97672 | 0.0001434903 | 23.66103 | 0.03393383 | 28.51052 | 0.0297712 | 32.9835 | 0.0001667919 | 4.525994 | 0.0001251132 | 5.245091 | 0.03578007 | 24.85846 | 0.01779269 | 28.9757 | -0.000193248 | 12.30977 | 2.500031e-05 | 16.00549
0.03862462 | 35.90349 | 0.03654034 | 40.23556 | 0.0003230522 | 7.710157 | -3.246614e-05 | 4.123138 | 0.04042312 | 33.81402 | 0.03047577 | 34.65471 | 8.753716e-05 | 8.171063 | 0.0002213845 | 25.01998 | 0.03933477 | 28.84416 | 0.03490385 | 33.79829 | 0.0004361218 | 4.656879 | 7.981652e-05 | 5.491553 | 0.04043755 | 25.29932 | 0.02309464 | 30.5357 | 5.586823e-05 | 13.26896 | 7.600289e-05 | 16.82204
0.04352098 | 36.71065 | 0.04236151 | 41.58858 | 0.0005010588 | 9.339751 | 2.993378e-05 | 5.225855 | 0.04584745 | 34.57729 | 0.03561965 | 36.0054 | 7.260264e-05 | 9.365397 | 0.0006861954 | 26.36852 | 0.044848 | 29.74471 | 0.04013584 | 34.69462 | 0.0008710926 | 4.969961 | 0.0002638215 | 5.736595 | 0.04657622 | 26.17628 | 0.02852774 | 31.59778 | 3.406725e-05 | 14.23051 | 1.460011e-05 | 18.04536
0.04872978 | 37.91815 | 0.04818879 | 42.55906 | 0.0008031891 | 10.9674 | 9.473782e-05 | 6.32842 | 0.05107472 | 34.71642 | 0.04102834 | 36.72528 | 3.806739e-05 | 10.55985 | 0.001300539 | 28.80394 | 0.04997332 | 29.45942 | 0.04554326 | 35.50752 | 0.001468324 | 7.401924 | 0.0002572598 | 5.982687 | 0.0517364 | 25.20973 | 0.0336602 | 32.28794 | 4.853451e-05 | 15.19283 | -4.186579e-05 | 20.13203
0.0542227 | 38.83326 | 0.05340865 | 43.59762 | 0.001150595 | 12.59337 | 0.0002770384 | 7.430095 | 0.05606995 | 35.33073 | 0.04616967 | 37.55821 | 0.0001568123 | 11.7527 | 0.002066961 | 31.65853 | 0.05532865 | 30.38872 | 0.0505887 | 36.04177 | 0.002407609 | 9.827746 | 0.000477494 | 6.227369 | 0.05590764 | 25.25409 | 0.03894251 | 33.10609 | 4.946789e-05 | 16.15534 | 0.0001382762 | 22.21368
0.05946717 | 39.62951 | 0.05880155 | 44.99345 | 0.002012156 | 14.21129 | 0.0003020456 | 8.532584 | 0.0613851 | 35.87267 | 0.05142951 | 38.44602 | 0.0002442298 | 12.94568 | 0.00357976 | 34.48299 | 0.06038559 | 30.00529 | 0.05587472 | 36.92697 | 0.003907605 | 12.24214 | 0.0009500778 | 6.47031 | 0.06252547 | 27.41267 | 0.04411909 | 33.56989 | -2.633299e-05 | 17.11788 | 0.000464708 | 24.28976
0.06461625 | 40.34742 | 0.06441849 | 46.21698 | 0.002923068 | 15.82461 | 0.0003358564 | 9.635059 | 0.06671155 | 35.93342 | 0.05665085 | 39.21191 | 0.0004182875 | 14.13723 | 0.005316937 | 37.29173 | 0.0651366 | 30.44881 | 0.06118883 | 37.53489 | 0.006149114 | 14.63854 | 0.001548024 | 6.712179 | 0.06847179 | 25.78057 | 0.0493093 | 34.19358 | 0.0001350758 | 18.07756 | 0.0009533209 | 26.36147
0.069817 | 41.30294 | 0.06966967 | 47.1601 | 0.004484842 | 17.4249 | 0.0004748461 | 10.7362 | 0.07200634 | 36.57183 | 0.06187973 | 40.21861 | 0.0006305988 | 15.32777 | 0.007703556 | 40.06333 | 0.0707829 | 31.0935 | 0.06644868 | 38.10642 | 0.009765508 | 17.00026 | 0.00215007 | 6.953728 | 0.07233652 | 25.71903 | 0.05456601 | 34.67861 | 0.0002560328 | 19.0377 | 0.001588995 | 28.42698
0.075423 | 42.313 | 0.07494426 | 48.36619 | 0.006695163 | 21.44373 | 0.0007067163 | 11.83607 | 0.07719967 | 37.16029 | 0.06727086 | 41.08088 | 0.000907545 | 16.51675 | 0.01108517 | 42.77892 | 0.07622885 | 31.20306 | 0.07192975 | 39.03087 | 0.01398938 | 19.33299 | 0.003296387 | 7.191068 | 0.07856229 | 27.70986 | 0.05999844 | 35.27254 | 0.000519068 | 20.03675 | 0.002773449 | 30.47312
0.08093771 | 43.015 | 0.0805069 | 49.67559 | 0.009808076 | 25.75462 | 0.001030731 | 12.93423 | 0.08286182 | 37.36068 | 0.07253851 | 42.00657 | 0.001084388 | 17.70683 | 0.01502223 | 45.45046 | 0.08148761 | 31.33045 | 0.07725232 | 39.62983 | 0.01930173 | 21.62345 | 0.004730665 | 7.425717 | 0.08346371 | 26.25316 | 0.06517303 | 35.58674 | 0.000788711 | 21.53895 | 0.004318846 | 32.50264
0.08598885 | 43.63597 | 0.08591176 | 50.60312 | 0.01412272 | 30.00369 | 0.001385359 | 14.03075 | 0.08801734 | 37.72589 | 0.07807333 | 42.81572 | 0.001630395 | 18.88952 | 0.01908696 | 48.09421 | 0.08710869 | 31.92391 | 0.08266853 | 40.23866 | 0.02594978 | 23.85596 | 0.006488364 | 7.657329 | 0.08868062 | 26.65371 | 0.07064853 | 36.19442 | 0.001186637 | 23.03738 | 0.008190652 | 34.44433
0.09136506 | 44.84296 | 0.09103926 | 52.05078 | 0.01942491 | 34.18067 | 0.001884174 | 15.12557 | 0.09341914 | 38.07582 | 0.0835085 | 43.74199 | 0.002408832 | 20.06624 | 0.02408161 | 50.66862 | 0.09259333 | 31.78759 | 0.08800503 | 41.0902 | 0.03316525 | 27.09627 | 0.009108921 | 8.327183 | 0.09335384 | 27.18007 | 0.07614409 | 36.49397 | 0.001829205 | 24.52861 | 0.01180804 | 36.38104
0.09719638 | 45.74447 | 0.09666304 | 53.43266 | 0.02563936 | 38.27894 | 0.002473323 | 16.21656 | 0.09887235 | 38.58961 | 0.08918472 | 44.7778 | 0.003215297 | 21.24053 | 0.02978379 | 53.17854 | 0.09801997 | 32.09924 | 0.09358245 | 41.6304 | 0.04121094 | 30.63139 | 0.01190009 | 10.41645 | 0.1002133 | 27.88693 | 0.08153259 | 37.21674 | 0.004977568 | 25.95281 | 0.0155299 | 38.29931
0.1026555 | 46.14003 | 0.1021931 | 54.31628 | 0.03310408 | 42.271 | 0.003435963 | 17.2998 | 0.1044665 | 39.02351 | 0.09431442 | 45.61464 | 0.004224712 | 22.4071 | 0.03611776 | 55.62436 | 0.1036685 | 32.32937 | 0.09927212 | 42.418 | 0.05010591 | 34.08037 | 0.01529053 | 12.48653 | 0.1058297 | 27.34476 | 0.08705938 | 37.39442 | 0.006896325 | 27.40148 | 0.01971092 | 40.18438
0.1079069 | 46.86991 | 0.107598 | 55.53616 | 0.04122847 | 46.17232 | 0.004586368 | 18.37876 | 0.1099953 | 39.27486 | 0.09988303 | 46.7509 | 0.005614197 | 23.5636 | 0.04315036 | 57.99543 | 0.1090442 | 32.25309 | 0.1045206 | 42.81412 | 0.05929432 | 37.45367 | 0.01903491 | 14.53732 | 0.1112171 | 27.56808 | 0.09231706 | 37.90419 | 0.008254374 | 28.86068 | 0.02430765 | 42.03433
0.1134474 | 47.95337 | 0.1134354 | 56.98276 | 0.05042644 | 49.95287 | 0.006121968 | 19.44646 | 0.1154801 | 39.53988 | 0.1054013 | 47.33928 | 0.007389703 | 25.17241 | 0.0501122 | 60.33479 | 0.1145686 | 32.79071 | 0.1101911 | 43.72269 | 0.06860364 | 40.75749 | 0.02344083 | 16.56165 | 0.1169484 | 27.85682 | 0.09777161 | 38.29149 | 0.009693834 | 30.3134 | 0.02978583 | 43.82905
0.1192516 | 48.82856 | 0.1190517 | 57.92281 | 0.06052044 | 53.59669 | 0.008087214 | 20.50202 | 0.1211681 | 39.80627 | 0.1111216 | 48.261 | 0.009798987 | 26.97911 | 0.05746524 | 62.61441 | 0.1205146 | 32.9067 | 0.1156545 | 44.40769 | 0.07743553 | 44.01905 | 0.02830095 | 18.55947 | 0.1224865 | 27.53513 | 0.1032339 | 38.85919 | 0.01173924 | 31.74264 | 0.03630782 | 45.55533
0.1250745 | 49.32368 | 0.1244355 | 59.04862 | 0.07139876 | 57.10441 | 0.01053658 | 21.54419 | 0.1264953 | 40.24214 | 0.1165152 | 49.13574 | 0.01206968 | 28.77971 | 0.06481087 | 64.85787 | 0.125929 | 32.72901 | 0.1215242 | 45.07463 | 0.08649512 | 47.20818 | 0.03360321 | 20.52845 | 0.127995 | 27.86111 | 0.1089046 | 39.21609 | 0.01393187 | 33.16103 | 0.04300208 | 47.24917
0.130377 | 49.66187 | 0.1303875 | 60.37235 | 0.0829065 | 60.4907 | 0.01329931 | 23.60685 | 0.1325281 | 40.6313 | 0.1222995 | 50.27307 | 0.0148123 | 30.55757 | 0.07201955 | 67.07432 | 0.1314412 | 33.13298 | 0.1272242 | 45.64359 | 0.09547617 | 50.34132 | 0.0394239 | 22.46444 | 0.1340293 | 28.04537 | 0.1142862 | 39.62459 | 0.01653116 | 34.559 | 0.04999162 | 48.90273
0.1359444 | 50.86098 | 0.1359016 | 60.99622 | 0.09462883 | 63.7795 | 0.01644169 | 26.60886 | 0.1380387 | 41.00248 | 0.1279963 | 51.0215 | 0.01775041 | 32.31916 | 0.07962847 | 69.19024 | 0.137397 | 33.44674 | 0.132774 | 46.13017 | 0.1036065 | 52.78055 | 0.04557657 | 24.36917 | 0.1395252 | 27.76873 | 0.1201253 | 39.97087 | 0.01931528 | 35.94284 | 0.05707693 | 50.32288
0.1421269 | 51.58357 | 0.1414846 | 62.07467 | 0.1058378 | 67.01667 | 0.02018767 | 29.57395 | 0.1438415 | 41.32429 | 0.1334972 | 51.7276 | 0.02083944 | 34.06626 | 0.08739759 | 70.27531 | 0.1432192 | 33.37173 | 0.1384851 | 46.87074 | 0.1110805 | 54.19459 | 0.05210439 | 26.23985 | 0.1449281 | 28.20949 | 0.1256887 | 40.4655 | 0.02257143 | 37.30111 | 0.06439979 | 51.59246
0.1475595 | 51.53919 | 0.1474389 | 63.33004 | 0.117009 | 70.17641 | 0.02440124 | 32.50006 | 0.1493763 | 41.17734 | 0.1391893 | 52.7977 | 0.02421394 | 35.79081 | 0.09467041 | 71.37484 | 0.1486422 | 33.51827 | 0.1442828 | 47.53993 | 0.117973 | 55.61698 | 0.05886246 | 28.07868 | 0.1513372 | 28.38714 | 0.1313137 | 40.77782 | 0.0258047 | 38.65105 | 0.07150023 | 52.85258
0.1533247 | 52.78189 | 0.1533122 | 63.98808 | 0.1272761 | 73.32506 | 0.02910953 | 35.38476 | 0.1550975 | 42.02948 | 0.1451222 | 53.66262 | 0.02795492 | 37.48961 | 0.1020925 | 72.44394 | 0.1546082 | 33.88831 | 0.1500756 | 48.17924 | 0.1244452 | 57.04125 | 0.06642997 | 29.86737 | 0.1567811 | 28.42786 | 0.1370087 | 41.25346 | 0.02943767 | 39.97591 | 0.07892193 | 54.07492
0.1594752 | 53.24853 | 0.1588529 | 65.01621 | 0.1365487 | 76.47697 | 0.03424085 | 38.22547 | 0.1612276 | 42.11614 | 0.1508423 | 54.27193 | 0.03156477 | 39.18037 | 0.1092949 | 73.50947 | 0.1606491 | 34.00841 | 0.1558164 | 48.70425 | 0.1302909 | 58.48145 | 0.07445228 | 31.61311 | 0.1626627 | 28.48948 | 0.1429055 | 41.66871 | 0.03309216 | 41.28976 | 0.08639477 | 55.27463
0.165121 | 53.42802 | 0.1650061 | 66.16439 | 0.1453759 | 79.07253 | 0.03987307 | 41.01562 | 0.1665604 | 42.33407 | 0.156572 | 55.11044 | 0.03529266 | 40.85486 | 0.1167068 | 74.54036 | 0.1664118 | 33.93589 | 0.1616531 | 49.22995 | 0.1350334 | 59.96793 | 0.08273134 | 33.32049 | 0.1688 | 28.67007 | 0.1484892 | 41.88559 | 0.03674483 | 42.59235 | 0.09393851 | 56.44832
0.1707514 | 53.96958 | 0.1710788 | 66.54927 | 0.153442 | 79.55562 | 0.04607738 | 43.74698 | 0.172904 | 42.81719 | 0.1625543 | 55.86612 | 0.03924525 | 42.50557 | 0.1239477 | 75.56494 | 0.1720179 | 33.96916 | 0.1677842 | 50.21662 | 0.1394536 | 61.45995 | 0.09122558 | 34.99004 | 0.1746894 | 28.72731 | 0.1543065 | 42.20677 | 0.04043728 | 43.65448 | 0.1014215 | 57.60474
0.1768353 | 55.04409 | 0.1768941 | 67.28461 | 0.1605634 | 80.10148 | 0.05278416 | 46.42085 | 0.1783953 | 42.67113 | 0.1685016 | 56.52136 | 0.04317386 | 44.14368 | 0.131287 | 76.56331 | 0.1780856 | 34.72372 | 0.1735011 | 50.53087 | 0.1435932 | 62.9553 | 0.1000431 | 36.61712 | 0.1807335 | 29.2386 | 0.1598762 | 42.71457 | 0.04399013 | 44.36841 | 0.1086339 | 58.75668
0.1830204 | 55.36313 | 0.1829115 | 68.34536 | 0.167058 | 80.68507 | 0.05987379 | 49.03825 | 0.1847986 | 43.47728 | 0.1742463 | 57.01372 | 0.04705855 | 45.7703 | 0.1377773 | 77.60891 | 0.1843907 | 34.57112 | 0.179514 | 51.22918 | 0.1471166 | 64.43082 | 0.1092141 | 38.19943 | 0.1868223 | 28.68085 | 0.1660514 | 43.14828 | 0.04784164 | 45.06205 | 0.1157565 | 59.89448
0.1887045 | 55.34348 | 0.1888365 | 69.09696 | 0.1726597 | 81.3314 | 0.06729139 | 51.59943 | 0.1905654 | 43.13152 | 0.1802478 | 58.04522 | 0.05102084 | 47.38117 | 0.1443716 | 78.6296 | 0.1901229 | 34.37036 | 0.1854349 | 51.71054 | 0.1504353 | 65.1583 | 0.1187478 | 40.08024 | 0.1925847 | 28.77651 | 0.1717979 | 43.28812 | 0.05175017 | 45.74709 | 0.1228322 | 61.01602
0.1947856 | 56.23608 | 0.1949588 | 69.31641 | 0.1772657 | 82.04966 | 0.07513017 | 54.09728 | 0.1965199 | 43.93618 | 0.1864863 | 58.51579 | 0.05499044 | 48.97703 | 0.1506221 | 79.6609 | 0.1961964 | 34.85811 | 0.1914476 | 52.0419 | 0.1538974 | 65.87191 | 0.128449 | 42.18701 | 0.1987789 | 29.1906 | 0.1778006 | 43.7826 | 0.05568954 | 46.42588 | 0.1296622 | 62.13403
0.2011891 | 56.71008 | 0.2011189 | 70.37559 | 0.1800076 | 82.91401 | 0.08348009 | 56.52291 | 0.2027386 | 44.34473 | 0.1922306 | 58.81937 | 0.05897515 | 50.55874 | 0.1563427 | 80.71905 | 0.2024212 | 34.93609 | 0.1974316 | 52.52884 | 0.1573636 | 66.57844 | 0.1383294 | 44.24031 | 0.2049953 | 29.0543 | 0.1837754 | 43.93075 | 0.05961123 | 47.09825 | 0.1362184 | 63.25131
0.2069777 | 56.41278 | 0.207432 | 70.93949 | 0.1782532 | 84.15053 | 0.09214884 | 58.88684 | 0.2087333 | 44.20059 | 0.1983413 | 59.77043 | 0.06256834 | 52.1487 | 0.1622766 | 81.74511 | 0.2085044 | 34.92577 | 0.2035579 | 53.21455 | 0.1608262 | 67.27953 | 0.1480147 | 46.25929 | 0.2108719 | 29.30168 | 0.1898506 | 44.48186 | 0.06347306 | 47.7687 | 0.1425794 | 64.3639
0.2129484 | 57.34061 | 0.2134302 | 71.14677 | 0.1800475 | 85.08864 | 0.1011368 | 61.18622 | 0.2146898 | 44.37056 | 0.2046613 | 60.39619 | 0.06629487 | 53.00807 | 0.1675598 | 82.81006 | 0.2143934 | 35.08958 | 0.2099358 | 53.55847 | 0.1645209 | 67.95921 | 0.157342 | 48.25142 | 0.217421 | 29.64721 | 0.1956224 | 44.92527 | 0.06715093 | 48.44101 | 0.1484551 | 65.49271
0.2195112 | 58.19637 | 0.2195228 | 71.81971 | 0.181813 | 85.76445 | 0.11072 | 63.40199 | 0.2211227 | 44.79949 | 0.2105689 | 60.48501 | 0.06978368 | 53.87076 | 0.1730534 | 83.84388 | 0.2207496 | 35.52582 | 0.2159492 | 54.16791 | 0.1688448 | 68.58979 | 0.1668202 | 50.19608 | 0.2236714 | 29.28229 | 0.20217 | 45.31755 | 0.07064989 | 49.11652 | 0.1540777 | 66.62185
0.2258082 | 57.94687 | 0.2258114 | 72.80288 | 0.1834295 | 86.40704 | 0.1209525 | 65.52623 | 0.2274968 | 45.00975 | 0.2167019 | 61.38128 | 0.07333564 | 54.72452 | 0.1782028 | 84.8931 | 0.2272468 | 35.39922 | 0.2222153 | 54.37908 | 0.173798 | 69.17012 | 0.1760233 | 52.11409 | 0.2296508 | 29.28988 | 0.2081778 | 44.95409 | 0.07383594 | 49.80349 | 0.1595445 | 67.74682
0.2318508 | 58.12992 | 0.2321904 | 73.02434 | 0.1848962 | 87.06143 | 0.1316405 | 67.52745 | 0.2332718 | 45.14987 | 0.2230978 | 61.88227 | 0.07646119 | 55.59408 | 0.1830986 | 85.95113 | 0.2332813 | 35.25784 | 0.2286634 | 54.91086 | 0.1792941 | 69.70625 | 0.184999 | 54.00397 | 0.2359445 | 29.6572 | 0.2140319 | 45.52328 | 0.07661751 | 50.50483 | 0.1648211 | 68.87065
0.2379385 | 58.48267 | 0.2383056 | 73.36871 | 0.1865498 | 87.69627 | 0.1428823 | 69.43253 | 0.2397918 | 45.61279 | 0.2293 | 62.06757 | 0.07935834 | 56.47057 | 0.1879863 | 86.79071 | 0.2395133 | 35.63402 | 0.2348076 | 55.09199 | 0.1850292 | 70.38483 | 0.1940155 | 55.85468 | 0.2424566 | 29.67352 | 0.2202195 | 45.88912 | 0.07949345 | 51.19824 | 0.170355 | 69.36466
0.244404 | 59.14482 | 0.2447564 | 74.11106 | 0.1882867 | 88.32247 | 0.1544853 | 71.25974 | 0.2461585 | 45.67071 | 0.2355747 | 62.83725 | 0.08187311 | 57.36463 | 0.1924454 | 87.28581 | 0.2460828 | 35.81182 | 0.2412698 | 55.47734 | 0.191661 | 71.05591 | 0.2030814 | 57.66497 | 0.2488318 | 29.67357 | 0.2264624 | 46.47459 | 0.08208817 | 51.90067 | 0.1754348 | 69.8572
0.2508516 | 59.43544 | 0.2510435 | 73.99724 | 0.1909057 | 88.86676 | 0.1664214 | 73.01123 | 0.252523 | 45.7944 | 0.2421438 | 63.12142 | 0.08450303 | 58.24596 | 0.1972248 | 87.74771 | 0.2524126 | 35.8569 | 0.2475264 | 55.92459 | 0.1987355 | 71.68331 | 0.2116699 | 59.46538 | 0.2553167 | 30.03411 | 0.2327529 | 46.37988 | 0.08457355 | 52.60487 | 0.180357 | 70.35299
0.2573411 | 59.58352 | 0.2572324 | 74.88842 | 0.1944542 | 89.32557 | 0.1785733 | 74.695 | 0.2587383 | 45.92154 | 0.2483546 | 63.23516 | 0.0871108 | 59.12475 | 0.201758 | 88.22391 | 0.2588776 | 35.91774 | 0.2539771 | 56.09043 | 0.2059669 | 72.28698 | 0.2200586 | 61.24405 | 0.2618179 | 29.83557 | 0.2390324 | 46.93168 | 0.08703603 | 53.30763 | 0.1852153 | 70.84677
0.2638209 | 59.67301 | 0.2640586 | 75.50142 | 0.1988772 | 89.70049 | 0.1906166 | 76.33679 | 0.2653141 | 46.17914 | 0.2547676 | 63.88789 | 0.08947747 | 60.01186 | 0.2066888 | 88.65977 | 0.2653587 | 35.9103 | 0.260435 | 56.47222 | 0.2132427 | 72.875 | 0.2281413 | 63.00812 | 0.2682484 | 29.86048 | 0.2454284 | 46.95323 | 0.0894244 | 54.00947 | 0.1899279 | 71.34554
0.2702206 | 59.85789 | 0.2706346 | 75.36012 | 0.2044806 | 90.36989 | 0.2026924 | 77.92499 | 0.271496 | 46.49917 | 0.2612566 | 64.43751 | 0.09168899 | 60.90506 | 0.2109111 | 89.15133 | 0.2717946 | 36.04182 | 0.2669349 | 56.64842 | 0.2206134 | 73.44474 | 0.236273 | 64.73564 | 0.2748521 | 30.27622 | 0.2519941 | 47.58709 | 0.09132898 | 54.73412 | 0.1948654 | 71.82086
0.2766176 | 60.06133 | 0.2768144 | 75.6218 | 0.2110291 | 91.31933 | 0.2147174 | 79.4681 | 0.2786144 | 46.68681 | 0.2676399 | 64.62959 | 0.09382486 | 61.79754 | 0.2158874 | 89.57064 | 0.2783161 | 36.16225 | 0.2736877 | 57.17649 | 0.2277793 | 74.01633 | 0.244199 | 66.44572 | 0.2816852 | 29.61276 | 0.2584737 | 47.31808 | 0.09306157 | 55.38299 | 0.1998844 | 72.28387
0.2831531 | 60.40296 | 0.2834574 | 76.51545 | 0.2180766 | 92.2065 | 0.2262115 | 81.0072 | 0.285296 | 46.73965 | 0.2745203 | 65.0592 | 0.09406653 | 62.80594 | 0.2207638 | 89.99155 | 0.284845 | 36.42298 | 0.2801687 | 57.29878 | 0.2352752 | 74.55141 | 0.2521454 | 68.12337 | 0.2877206 | 30.38469 | 0.2645004 | 47.78827 | 0.09498776 | 55.98503 | 0.2049042 | 72.74143
0.2901592 | 61.16624 | 0.2903409 | 76.46677 | 0.2257337 | 93.01896 | 0.2376025 | 82.50825 | 0.2914157 | 46.80365 | 0.2808478 | 65.13438 | 0.09535643 | 63.74584 | 0.2259483 | 90.37942 | 0.2919434 | 36.53714 | 0.2866653 | 57.47833 | 0.2426917 | 74.98443 | 0.2591441 | 69.83546 | 0.2951618 | 30.44188 | 0.2712105 | 47.80651 | 0.09680015 | 56.59098 | 0.2099328 | 73.19092
0.2968917 | 60.50414 | 0.2966351 | 76.67408 | 0.2339637 | 93.76095 | 0.2490905 | 83.95675 | 0.298013 | 47.04027 | 0.2875799 | 65.58172 | 0.09708133 | 64.65624 | 0.2311177 | 90.76123 | 0.2983645 | 36.16724 | 0.2935531 | 57.92301 | 0.2500181 | 75.25711 | 0.2664011 | 70.38889 | 0.3013603 | 30.20196 | 0.2777106 | 48.20664 | 0.0984834 | 57.2031 | 0.214648 | 73.65715
0.3031191 | 60.4266 | 0.3037096 | 77.35618 | 0.2420412 | 94.49894 | 0.260072 | 85.40563 | 0.3048983 | 47.29757 | 0.2942504 | 65.78797 | 0.09886072 | 65.55858 | 0.2363985 | 91.12655 | 0.3049628 | 36.49909 | 0.3001286 | 57.88291 | 0.2576918 | 75.49558 | 0.2734043 | 70.7898 | 0.3081599 | 30.55771 | 0.2842621 | 48.26938 | 0.1002948 | 57.80444 | 0.2197758 | 74.08782
0.3099852 | 61.39525 | 0.3104979 | 77.24353 | 0.2504584 | 95.18664 | 0.2709656 | 86.81951 | 0.3116583 | 47.56347 | 0.3011007 | 66.16421 | 0.1008276 | 66.44505 | 0.2421488 | 91.44355 | 0.3119964 | 36.72884 | 0.307092 | 58.09189 | 0.2648253 | 75.76694 | 0.2802717 | 71.19232 | 0.315536 | 30.52166 | 0.2908926 | 48.58148 | 0.102043 | 58.4071 | 0.2247297 | 74.52409
0.3171185 | 61.36035 | 0.317296 | 77.34597 | 0.2588003 | 95.8634 | 0.2817582 | 88.20163 | 0.3188311 | 47.44383 | 0.3077352 | 66.17596 | 0.1026876 | 67.26259 | 0.2479324 | 91.74988 | 0.3188231 | 36.70296 | 0.3136935 | 58.14509 | 0.2717999 | 76.0427 | 0.2869822 | 71.59724 | 0.3216418 | 30.39033 | 0.2978455 | 48.74113 | 0.1037129 | 59.01211 | 0.2298593 | 74.9421
0.3235933 | 61.02606 | 0.3240853 | 77.84654 | 0.2671601 | 96.39292 | 0.2907855 | 89.7023 | 0.3252986 | 47.9335 | 0.3146606 | 66.51398 | 0.1047879 | 67.90114 | 0.2547554 | 91.95499 | 0.3255213 | 36.80274 | 0.3205043 | 58.42686 | 0.2782423 | 76.3516 | 0.2930943 | 72.03666 | 0.3290814 | 30.33091 | 0.3043319 | 48.70024 | 0.1054967 | 59.60814 | 0.2354961 | 75.31465
0.330537 | 61.7858 | 0.3309303 | 78.02516 | 0.2755552 | 96.31395 | 0.2998859 | 91.16313 | 0.3319754 | 47.64833 | 0.3212941 | 66.46019 | 0.1068258 | 68.54098 | 0.2614522 | 92.16373 | 0.3325342 | 36.88977 | 0.3274727 | 58.83512 | 0.2846732 | 76.65427 | 0.2994779 | 72.44839 | 0.335653 | 30.59008 | 0.3113429 | 49.17136 | 0.1075287 | 60.18692 | 0.2412158 | 75.67438
0.337875 | 61.86899 | 0.3376543 | 78.08273 | 0.2839506 | 96.23337 | 0.3096332 | 92.29579 | 0.3389216 | 48.01435 | 0.3284347 | 67.3185 | 0.1087713 | 69.18434 | 0.2681679 | 92.3648 | 0.3396341 | 36.92252 | 0.3344249 | 58.66718 | 0.2907534 | 76.97692 | 0.3049886 | 72.91559 | 0.3431227 | 30.74729 | 0.3181834 | 49.10846 | 0.1094681 | 60.76987 | 0.2471818 | 76.00983
0.3446271 | 61.09272 | 0.3446026 | 78.40448 | 0.2919438 | 96.18037 | 0.3192194 | 92.15918 | 0.3462556 | 48.47854 | 0.3352724 | 66.94718 | 0.1107429 | 69.82425 | 0.2750958 | 92.53846 | 0.3466245 | 36.86968 | 0.3416696 | 59.13305 | 0.296817 | 77.2875 | 0.3102571 | 73.3923 | 0.3499768 | 30.45831 | 0.325108 | 49.1642 | 0.11162 | 61.33617 | 0.2534927 | 76.30833
0.3514063 | 61.68256 | 0.352007 | 78.8227 | 0.2992188 | 96.19118 | 0.3284818 | 92.04199 | 0.353435 | 48.17287 | 0.3421853 | 67.38664 | 0.1131065 | 70.43261 | 0.2818245 | 92.71512 | 0.3535501 | 36.92635 | 0.3486081 | 58.99103 | 0.3029626 | 77.4168 | 0.3154712 | 73.86694 | 0.3569543 | 30.87291 | 0.3318021 | 49.2766 | 0.1140455 | 61.88282 | 0.2602242 | 76.56098
0.3589187 | 62.25425 | 0.3589701 | 78.35223 | 0.3060309 | 96.24131 | 0.337214 | 91.97787 | 0.3600831 | 47.86078 | 0.3493165 | 67.34595 | 0.1153934 | 71.04317 | 0.289026 | 92.83659 | 0.3604667 | 37.13175 | 0.3557379 | 58.87792 | 0.3086742 | 77.57528 | 0.3204462 | 74.35243 | 0.3645183 | 31.18323 | 0.3386535 | 49.50368 | 0.1164094 | 62.4303 | 0.2670361 | 76.79966
0.3660937 | 61.89569 | 0.3659725 | 78.61787 | 0.3123794 | 96.33099 | 0.3457406 | 91.91781 | 0.3675554 | 48.4346 | 0.3564989 | 67.48619 | 0.1179106 | 71.63407 | 0.2966115 | 92.91586 | 0.3681634 | 37.45853 | 0.3627271 | 59.40334 | 0.3147381 | 77.70207 | 0.3250123 | 74.86188 | 0.3714631 | 30.57311 | 0.3457689 | 49.71494 | 0.1189742 | 62.9622 | 0.2739474 | 77.02488
0.3730979 | 61.78983 | 0.3731501 | 79.0682 | 0.3184384 | 96.44359 | 0.353875 | 91.89709 | 0.3745116 | 48.30984 | 0.363551 | 67.35627 | 0.1208854 | 72.18851 | 0.3040382 | 93.00434 | 0.37525 | 36.9998 | 0.3701323 | 59.24823 | 0.3206002 | 77.83927 | 0.3293955 | 75.37894 | 0.3786609 | 30.77845 | 0.3530302 | 49.82935 | 0.1218919 | 63.46856 | 0.2809509 | 77.23624
0.380171 | 61.91323 | 0.3804966 | 79.07863 | 0.3241932 | 96.58989 | 0.3615496 | 91.90407 | 0.3818878 | 48.72308 | 0.3707885 | 67.84071 | 0.1237559 | 72.74661 | 0.3115204 | 93.08032 | 0.38227 | 37.1015 | 0.3774858 | 59.4374 | 0.3265615 | 77.96539 | 0.3336956 | 75.89635 | 0.3863718 | 31.09316 | 0.36001 | 49.48187 | 0.1249466 | 63.96381 | 0.2881817 | 77.42234
0.387599 | 62.35979 | 0.3876617 | 79.07224 | 0.3291656 | 96.88951 | 0.3688882 | 91.93645 | 0.3890629 | 48.86398 | 0.3776798 | 67.69947 | 0.1268011 | 73.28923 | 0.3192608 | 93.12595 | 0.3898416 | 37.56054 | 0.3845216 | 59.18104 | 0.3323912 | 78.09754 | 0.3375657 | 76.43989 | 0.3935892 | 30.5002 | 0.3671063 | 49.90727 | 0.1280257 | 64.44602 | 0.2958414 | 77.56942
0.3952705 | 62.41832 | 0.3952942 | 79.45029 | 0.334554 | 97.17069 | 0.3757276 | 92.0181 | 0.3965078 | 48.82014 | 0.3853244 | 68.30463 | 0.1297949 | 73.83056 | 0.3270615 | 93.16431 | 0.3973817 | 37.35113 | 0.3920116 | 59.41822 | 0.3384796 | 78.2053 | 0.3414977 | 76.97423 | 0.4007794 | 31.1814 | 0.3741951 | 49.8201 | 0.131198 | 64.75557 | 0.3035693 | 77.7035
0.4025227 | 61.59355 | 0.4027161 | 79.079 | 0.3398124 | 97.45873 | 0.382233 | 92.11645 | 0.4037291 | 48.83875 | 0.3928106 | 67.80981 | 0.1328815 | 74.3611 | 0.3353058 | 93.14602 | 0.4044095 | 37.36062 | 0.399429 | 59.65034 | 0.3448405 | 78.28752 | 0.3451157 | 77.52755 | 0.4086133 | 31.0777 | 0.381774 | 50.29748 | 0.1344491 | 65.0574 | 0.3115576 | 77.81159
0.4095869 | 62.35106 | 0.4101432 | 79.28971 | 0.3449009 | 97.74865 | 0.388486 | 92.23294 | 0.4112443 | 48.94992 | 0.4001941 | 68.19587 | 0.1362831 | 74.86407 | 0.3430923 | 93.17342 | 0.4121713 | 37.89804 | 0.4068617 | 59.34848 | 0.3512421 | 78.48693 | 0.3489925 | 78.02332 | 0.4161958 | 31.0932 | 0.3891155 | 49.94338 | 0.1376342 | 65.3609 | 0.3194176 | 77.92305
0.4177536 | 62.75533 | 0.4177474 | 79.65246 | 0.3504602 | 97.99595 | 0.3944024 | 92.38405 | 0.4187251 | 49.1371 | 0.4077929 | 67.99635 | 0.1394741 | 75.37865 | 0.3506275 | 93.20925 | 0.4199331 | 37.47367 | 0.4146326 | 59.79072 | 0.3580759 | 78.7009 | 0.3530552 | 78.36623 | 0.4240093 | 31.05284 | 0.3964023 | 50.17351 | 0.1410214 | 65.64854 | 0.3272381 | 78.03015
0.4252325 | 61.83002 | 0.4253487 | 79.24983 | 0.3557841 | 98.26063 | 0.3997176 | 92.5773 | 0.4265483 | 49.20051 | 0.4150964 | 68.25228 | 0.1427368 | 75.88485 | 0.358239 | 93.24108 | 0.4271422 | 37.41215 | 0.4221389 | 59.24341 | 0.3652353 | 78.88263 | 0.3572869 | 78.69266 | 0.4312582 | 31.10319 | 0.4037626 | 49.94162 | 0.1443354 | 65.93831 | 0.3350177 | 78.13496
0.432367 | 61.92591 | 0.432782 | 79.3559 | 0.3618064 | 98.45096 | 0.4044315 | 92.83018 | 0.4339598 | 49.46254 | 0.4228301 | 68.23868 | 0.146234 | 76.36795 | 0.366553 | 93.19274 | 0.4348669 | 37.8908 | 0.4296099 | 59.62855 | 0.3724269 | 79.05609 | 0.3612591 | 79.03455 | 0.4390873 | 31.21355 | 0.4113383 | 50.33768 | 0.147869 | 66.2109 | 0.3426987 | 78.24117
0.4403084 | 62.54685 | 0.4405507 | 79.69331 | 0.3680963 | 98.60025 | 0.4088367 | 93.09892 | 0.4416961 | 49.1976 | 0.430542 | 68.21445 | 0.1497047 | 76.73039 | 0.3748107 | 93.15281 | 0.4429529 | 38.00508 | 0.4372506 | 59.79056 | 0.3800118 | 79.191 | 0.3652952 | 79.36832 | 0.447291 | 31.69281 | 0.4186476 | 50.02805 | 0.1512524 | 66.49074 | 0.3508367 | 78.3045
0.448303 | 62.5278 | 0.4487664 | 79.81753 | 0.3752795 | 98.8306 | 0.4128079 | 93.40403 | 0.449148 | 49.07205 | 0.4383345 | 68.07675 | 0.1531564 | 77.02314 | 0.3831078 | 93.09488 | 0.4505083 | 37.64355 | 0.4449501 | 59.57921 | 0.388028 | 79.28514 | 0.369174 | 79.70976 | 0.454932 | 31.19468 | 0.4263374 | 50.37719 | 0.1549974 | 66.74379 | 0.3589078 | 78.36778
0.4561621 | 62.1416 | 0.4563766 | 79.16401 | 0.3832186 | 99.13398 | 0.4162692 | 93.76146 | 0.4575403 | 49.8166 | 0.4458758 | 68.25496 | 0.1568696 | 77.29274 | 0.3911589 | 93.06306 | 0.4581212 | 37.78164 | 0.4528876 | 59.85535 | 0.3959505 | 79.38017 | 0.3738427 | 79.98504 | 0.4625364 | 31.22053 | 0.4340251 | 50.10358 | 0.1584987 | 67.01035 | 0.3668137 | 78.43795
0.4636805 | 61.76263 | 0.4641087 | 79.76779 | 0.39131 | 99.41125 | 0.419205 | 94.15639 | 0.46491 | 48.97251 | 0.4535794 | 68.06528 | 0.1605183 | 77.56429 | 0.3991957 | 93.01853 | 0.4663557 | 38.16746 | 0.4608569 | 59.369 | 0.4042858 | 79.43682 | 0.3793611 | 80.187 | 0.4707754 | 31.50904 | 0.4416271 | 50.27101 | 0.1619888 | 67.27499 | 0.3750541 | 78.47502
0.47132 | 62.02136 | 0.4721469 | 79.4865 | 0.4000639 | 99.61158 | 0.4219562 | 94.574 | 0.4723343 | 49.67412 | 0.4614802 | 68.38598 | 0.163827 | 77.85931 | 0.4070373 | 92.9954 | 0.4745621 | 38.04881 | 0.4688583 | 59.63758 | 0.4125098 | 79.5077 | 0.385655 | 80.32287 | 0.4789215 | 31.52078 | 0.4494546 | 50.351 | 0.1656642 | 67.52446 | 0.3833044 | 78.49242
0.4799875 | 62.60252 | 0.4800994 | 79.32168 | 0.4088249 | 99.80863 | 0.424338 | 95.01538 | 0.481399 | 49.6106 | 0.4694865 | 68.25068 | 0.1674855 | 78.12527 | 0.414749 | 92.97061 | 0.4823935 | 37.80938 | 0.4767953 | 59.487 | 0.420731 | 79.59573 | 0.392038 | 80.44584 | 0.4867221 | 31.30403 | 0.4575018 | 50.42366 | 0.1689899 | 67.79488 | 0.391081 | 78.53195
0.487992 | 61.71341 | 0.4879962 | 79.44027 | 0.4178963 | 99.95525 | 0.4266233 | 95.47165 | 0.4887842 | 49.27837 | 0.4776113 | 68.2844 | 0.1709834 | 78.39977 | 0.4222461 | 92.96901 | 0.4900908 | 38.26744 | 0.4849149 | 59.31249 | 0.4291842 | 79.65933 | 0.3990381 | 80.51515 | 0.4950981 | 31.55279 | 0.4653383 | 50.31068 | 0.1726991 | 68.03668 | 0.3983722 | 78.60344
0.4956013 | 62.00186 | 0.4961858 | 79.51329 | 0.4268667 | 100.1012 | 0.4288728 | 95.92047 | 0.4971556 | 49.92392 | 0.4858676 | 68.15922 | 0.174446 | 78.67418 | 0.4294822 | 92.98651 | 0.4988134 | 38.33096 | 0.4927845 | 59.73509 | 0.4374822 | 79.72777 | 0.4062678 | 80.56023 | 0.5033462 | 31.55838 | 0.4733008 | 50.23925 | 0.1763267 | 68.28133 | 0.4060272 | 78.64199
0.5043724 | 62.45998 | 0.5043325 | 79.52942 | 0.4358256 | 100.2459 | 0.4310044 | 96.38644 | 0.5054761 | 49.58783 | 0.4938758 | 68.16801 | 0.1779047 | 78.94606 | 0.436802 | 92.98292 | 0.5069153 | 37.99482 | 0.5013106 | 59.47011 | 0.4457456 | 79.79241 | 0.4138021 | 80.57594 | 0.5116741 | 31.28444 | 0.4813164 | 50.14738 | 0.1796084 | 68.54702 | 0.4131364 | 78.71833
0.5127979 | 61.7194 | 0.5124683 | 79.26636 | 0.4449798 | 100.3034 | 0.4331507 | 96.8403 | 0.5134652 | 49.41192 | 0.5020587 | 68.17352 | 0.1814233 | 79.21038 | 0.4437289 | 93.01914 | 0.5150276 | 38.16635 | 0.5098212 | 59.56567 | 0.4542562 | 79.83083 | 0.4218713 | 80.54461 | 0.5196346 | 31.58539 | 0.489299 | 50.38561 | 0.183077 | 68.79738 | 0.4204081 | 78.77684
0.5205879 | 61.30326 | 0.5210075 | 79.76448 | 0.4539457 | 100.1197 | 0.4353635 | 97.29355 | 0.5219793 | 50.33925 | 0.5099761 | 68.0159 | 0.1850025 | 79.46706 | 0.4511122 | 93.00796 | 0.5235887 | 38.41423 | 0.5180803 | 59.19936 | 0.46248 | 79.88659 | 0.4301189 | 80.4934 | 0.5282016 | 31.57723 | 0.4976857 | 50.36035 | 0.1865817 | 69.01204 | 0.4277331 | 78.82534
0.5288915 | 61.92473 | 0.529575 | 79.21148 | 0.4629927 | 99.92325 | 0.4379221 | 97.70231 | 0.5307024 | 49.83464 | 0.5188635 | 68.29999 | 0.1883692 | 79.73783 | 0.4580023 | 93.0378 | 0.532099 | 38.37289 | 0.526284 | 59.0256 | 0.4711242 | 79.90169 | 0.4389312 | 80.39299 | 0.5368654 | 31.95164 | 0.5056899 | 50.45491 | 0.1899054 | 69.17899 | 0.4350504 | 78.87036
0.5377667 | 62.19185 | 0.5377484 | 79.16161 | 0.4716308 | 99.76297 | 0.4412953 | 98.03664 | 0.5390108 | 49.36735 | 0.5271189 | 67.81063 | 0.191513 | 80.02477 | 0.4650357 | 93.04151 | 0.5405335 | 38.39914 | 0.5347036 | 59.37958 | 0.4794884 | 79.92983 | 0.447968 | 80.26932 | 0.5456509 | 31.58509 | 0.5141601 | 50.17097 | 0.19286 | 69.3686 | 0.4424423 | 78.90465
0.5466639 | 61.95864 | 0.5463805 | 79.3733 | 0.4796545 | 99.65926 | 0.4454915 | 98.2867 | 0.5471813 | 49.80029 | 0.5356821 | 67.88745 | 0.1945858 | 80.31378 | 0.4721189 | 93.04391 | 0.5490628 | 38.55242 | 0.5433897 | 59.12485 | 0.4875975 | 79.84726 | 0.4574453 | 80.22051 | 0.5538181 | 31.50454 | 0.5223316 | 50.19389 | 0.1961154 | 69.53664 | 0.4494608 | 78.96365
0.5548626 | 61.18006 | 0.5552272 | 79.39767 | 0.4873633 | 99.58219 | 0.4505942 | 98.43555 | 0.5559538 | 49.77864 | 0.5442504 | 67.61635 | 0.1976518 | 80.60081 | 0.4796079 | 93.00388 | 0.558108 | 38.62863 | 0.5521056 | 59.31989 | 0.4960246 | 79.73545 | 0.4667474 | 80.2841 | 0.5628248 | 31.61152 | 0.5310465 | 50.37974 | 0.1991129 | 69.72082 | 0.4567394 | 78.9966
0.5631526 | 61.30138 | 0.5637427 | 78.99252 | 0.4945851 | 99.55666 | 0.4565436 | 98.50496 | 0.5643348 | 49.59998 | 0.5527653 | 67.83642 | 0.2005399 | 80.89972 | 0.4861124 | 93.04301 | 0.5664368 | 38.1825 | 0.5609215 | 59.05354 | 0.503519 | 79.69418 | 0.4760725 | 80.3457 | 0.5716889 | 31.73366 | 0.5395521 | 49.99536 | 0.2020541 | 69.90721 | 0.463679 | 79.0525
0.5725276 | 62.04444 | 0.572745 | 79.18937 | 0.5020137 | 99.49806 | 0.4630369 | 98.50848 | 0.5734844 | 50.11117 | 0.5614117 | 67.47609 | 0.2034935 | 81.19092 | 0.4931614 | 93.03483 | 0.5753686 | 38.71745 | 0.5695919 | 58.77425 | 0.5114702 | 79.61272 | 0.4854312 | 80.38871 | 0.5804655 | 31.67939 | 0.5479461 | 49.86306 | 0.2047831 | 70.10678 | 0.4710409 | 79.07047
0.5815024 | 61.00179 | 0.5816263 | 78.89486 | 0.5089321 | 99.48561 | 0.4703086 | 98.43913 | 0.5821098 | 49.9931 | 0.5703694 | 67.76689 | 0.2063903 | 81.38075 | 0.5008763 | 92.96024 | 0.584393 | 38.72237 | 0.5783263 | 58.92722 | 0.5193059 | 79.53673 | 0.4948673 | 80.41771 | 0.5898728 | 31.99689 | 0.5562368 | 50.12372 | 0.2076015 | 70.29845 | 0.4785326 | 79.07523
0.5896443 | 61.01478 | 0.5903827 | 78.65152 | 0.5162338 | 99.53686 | 0.4778809 | 98.32817 | 0.5910389 | 49.68477 | 0.5792295 | 67.27899 | 0.2090407 | 81.58269 | 0.5080527 | 92.92368 | 0.5933426 | 38.4864 | 0.5872935 | 58.8541 | 0.5268646 | 79.47909 | 0.5046694 | 80.41734 | 0.598702 | 31.79679 | 0.5652537 | 50.21641 | 0.210247 | 70.50069 | 0.4857449 | 79.09447
0.599151 | 61.6208 | 0.5995199 | 79.25745 | 0.5234429 | 99.62149 | 0.4862153 | 98.14628 | 0.6005467 | 49.77193 | 0.5880728 | 67.24388 | 0.2116323 | 81.78884 | 0.5160179 | 92.81726 | 0.6021539 | 38.45627 | 0.5964992 | 59.04336 | 0.5348223 | 79.38612 | 0.5146801 | 80.38494 | 0.6078791 | 31.73996 | 0.57395 | 50.09789 | 0.2127427 | 70.71195 | 0.4931297 | 79.09572
0.6086998 | 61.18552 | 0.6086923 | 78.67926 | 0.530659 | 99.69159 | 0.4954729 | 98.28916 | 0.6092994 | 49.75288 | 0.5970919 | 66.94918 | 0.2142141 | 81.99315 | 0.523338 | 92.7665 | 0.6115596 | 38.99283 | 0.6057294 | 58.69403 | 0.5423965 | 79.32005 | 0.5243752 | 80.37056 | 0.6171536 | 31.84534 | 0.5830451 | 50.04515 | 0.2153605 | 70.91307 | 0.5005914 | 79.08658
0.6171784 | 60.37428 | 0.6177889 | 78.61892 | 0.5380532 | 99.7452 | 0.5049163 | 98.51036 | 0.6181789 | 50.33821 | 0.606132 | 67.40162 | 0.216844 | 82.19294 | 0.5306326 | 92.75884 | 0.6209057 | 38.66021 | 0.6149839 | 58.3578 | 0.5501441 | 79.29548 | 0.5341424 | 80.35065 | 0.6263778 | 31.8769 | 0.5918983 | 49.92035 | 0.217753 | 71.12765 | 0.5085304 | 79.09673
0.6264401 | 61.03244 | 0.6270439 | 78.70401 | 0.5454104 | 99.78892 | 0.5149629 | 98.6668 | 0.6276123 | 49.59573 | 0.6155877 | 67.19039 | 0.2196469 | 82.37583 | 0.538392 | 92.79991 | 0.630077 | 38.59341 | 0.6240884 | 58.59698 | 0.5579288 | 79.30006 | 0.5437533 | 80.3287 | 0.6355241 | 31.88879 | 0.6008427 | 49.92825 | 0.220251 | 71.33429 | 0.5162759 | 79.12467
0.6361285 | 61.04787 | 0.6366625 | 78.47603 | 0.5528685 | 99.82389 | 0.525337 | 98.7704 | 0.6371481 | 50.11005 | 0.6247973 | 66.66578 | 0.2222995 | 82.57049 | 0.5461891 | 92.8313 | 0.6393206 | 38.96657 | 0.6335277 | 58.41001 | 0.5659743 | 79.27913 | 0.5531213 | 80.31932 | 0.6451742 | 31.98195 | 0.6103833 | 50.24946 | 0.2226969 | 71.54319 | 0.5240481 | 79.14537
0.6456954 | 60.90721 | 0.6460692 | 78.42862 | 0.5608498 | 99.80061 | 0.5355122 | 98.88846 | 0.6466358 | 49.41946 | 0.6338286 | 66.83178 | 0.2248089 | 82.77438 | 0.555127 | 92.75074 | 0.6492245 | 39.04022 | 0.6429809 | 58.49568 | 0.5745348 | 79.21262 | 0.562613 | 80.2932 | 0.6547515 | 31.78428 | 0.6194086 | 49.49917 | 0.225249 | 71.74302 | 0.531677 | 79.17235
0.655342 | 60.57901 | 0.6552443 | 78.3008 | 0.5685774 | 99.78949 | 0.545746 | 98.98083 | 0.6554308 | 49.5698 | 0.6436019 | 66.95578 | 0.2275672 | 82.95708 | 0.5633488 | 92.73063 | 0.6586862 | 38.50454 | 0.6525884 | 58.18963 | 0.5828707 | 79.15927 | 0.5718649 | 80.28685 | 0.6642271 | 31.97993 | 0.6286287 | 49.79455 | 0.22795 | 71.93066 | 0.5398104 | 79.15439
0.6647195 | 60.21401 | 0.6654506 | 78.71653 | 0.5771366 | 99.83268 | 0.5562949 | 99.03716 | 0.6651203 | 49.83884 | 0.6530232 | 66.64602 | 0.2304424 | 83.12743 | 0.5725248 | 92.62341 | 0.6679913 | 38.77921 | 0.662121 | 58.15898 | 0.591638 | 79.06723 | 0.5812986 | 80.25209 | 0.6741204 | 32.19262 | 0.6381112 | 49.70599 | 0.2303981 | 72.13501 | 0.5478261 | 79.14085
0.6740681 | 60.15011 | 0.67495 | 77.81671 | 0.5865125 | 99.94925 | 0.5670385 | 99.05489 | 0.674957 | 50.01681 | 0.6626504 | 66.54567 | 0.2328881 | 83.3329 | 0.5812373 | 92.54618 | 0.678014 | 39.15579 | 0.6717714 | 58.02186 | 0.6007746 | 78.94161 | 0.5901843 | 80.25486 | 0.6842975 | 31.98162 | 0.6473787 | 49.41541 | 0.2328774 | 72.36795 | 0.5563135 | 79.08518
0.6840068 | 60.58898 | 0.6846067 | 78.03842 | 0.5959893 | 100.0378 | 0.5778275 | 99.06358 | 0.6852617 | 49.20439 | 0.672515 | 66.47736 | 0.2358039 | 83.4966 | 0.5907963 | 92.38508 | 0.687979 | 38.96464 | 0.6817663 | 57.98056 | 0.6098973 | 78.80592 | 0.5990527 | 80.2597 | 0.6938852 | 31.77188 | 0.6566815 | 49.87561 | 0.2357172 | 72.59022 | 0.5650377 | 79.00607
0.6943123 | 60.64564 | 0.6948115 | 78.15495 | 0.6061187 | 100.0506 | 0.5889264 | 99.02292 | 0.6947518 | 49.52524 | 0.6823459 | 66.12949 | 0.2384405 | 83.68301 | 0.6005205 | 92.20343 | 0.6978165 | 38.86264 | 0.6912897 | 58.0012 | 0.6195126 | 78.68225 | 0.6082086 | 80.22819 | 0.7044148 | 32.36192 | 0.6668377 | 49.85986 | 0.2382436 | 72.83247 | 0.5741819 | 78.88923
0.7044148 | 59.9561 | 0.7044201 | 77.66568 | 0.6164136 | 100.0363 | 0.5999555 | 98.98499 | 0.7047374 | 49.50701 | 0.6922344 | 66.07776 | 0.2411011 | 83.86485 | 0.6100457 | 92.03497 | 0.7077788 | 38.9128 | 0.7015499 | 57.80496 | 0.6293714 | 78.61603 | 0.6170165 | 80.16354 | 0.7145387 | 31.96864 | 0.6766257 | 49.36191 | 0.2411411 | 73.04592 | 0.5831119 | 78.78485
0.7140213 | 59.61794 | 0.7145032 | 77.89603 | 0.6269153 | 99.99115 | 0.6108619 | 98.9412 | 0.7147148 | 49.47906 | 0.7022082 | 66.25474 | 0.2438283 | 84.04053 | 0.6199722 | 91.8314 | 0.7182514 | 39.09099 | 0.7116311 | 57.68574 | 0.6392273 | 78.55049 | 0.6256161 | 80.10373 | 0.7247937 | 32.20437 | 0.685875 | 49.18769 | 0.2441322 | 73.25067 | 0.5923634 | 78.6508
0.7240234 | 59.88878 | 0.7252121 | 78.10207 | 0.6377808 | 99.89969 | 0.6221991 | 98.85096 | 0.7248202 | 49.9092 | 0.7124049 | 66.06345 | 0.2467677 | 84.19577 | 0.6294727 | 91.65513 | 0.7286691 | 38.92917 | 0.721815 | 57.43222 | 0.6491941 | 78.46332 | 0.6344914 | 80.01026 | 0.7352523 | 32.24469 | 0.6959725 | 49.60004 | 0.2472091 | 73.44725 | 0.6020056 | 78.48187
0.7350299 | 60.29734 | 0.7354664 | 77.56158 | 0.6484214 | 99.82097 | 0.6333397 | 98.76284 | 0.7355433 | 49.14744 | 0.722583 | 65.67262 | 0.2498184 | 84.35287 | 0.6393801 | 91.43677 | 0.7387498 | 38.71632 | 0.7324919 | 57.6455 | 0.6594803 | 78.3517 | 0.6430783 | 79.94192 | 0.7450769 | 31.87083 | 0.7062675 | 49.49541 | 0.2502012 | 73.64915 | 0.6117539 | 78.30063
0.745695 | 59.5556 | 0.7457286 | 77.39183 | 0.6593182 | 99.68743 | 0.6439582 | 98.71606 | 0.7454831 | 49.42802 | 0.7329213 | 65.79252 | 0.2527326 | 84.54945 | 0.6495782 | 91.18731 | 0.7487357 | 39.08617 | 0.7431439 | 57.38051 | 0.6701861 | 78.19482 | 0.6515477 | 79.87165 | 0.7562195 | 32.67663 | 0.7163285 | 49.35449 | 0.2532368 | 73.84501 | 0.6218713 | 78.08669
0.7552542 | 59.44131 | 0.756296 | 77.4748 | 0.6701395 | 99.40924 | 0.6544983 | 98.67361 | 0.7562609 | 49.64048 | 0.7433955 | 65.54894 | 0.2560341 | 84.71233 | 0.6600489 | 90.90869 | 0.7600762 | 39.1283 | 0.7533298 | 57.2186 | 0.6804415 | 78.07399 | 0.6601152 | 79.78905 | 0.7668989 | 32.17872 | 0.7266984 | 49.45356 | 0.2564107 | 74.02875 | 0.6314902 | 77.90795
0.7664684 | 60.04864 | 0.7668615 | 77.42343 | 0.6811978 | 99.10201 | 0.6648266 | 98.62899 | 0.766783 | 49.30483 | 0.7540516 | 65.30341 | 0.2589492 | 84.90504 | 0.6702656 | 90.65553 | 0.770509 | 39.0068 | 0.7638209 | 57.25735 | 0.6912024 | 77.90173 | 0.6686918 | 79.70785 | 0.7774325 | 32.13178 | 0.736996 | 49.17176 | 0.2598974 | 74.18739 | 0.6416583 | 77.6828
0.7775776 | 59.71288 | 0.7776268 | 77.16191 | 0.6921266 | 98.79594 | 0.6746341 | 98.58081 | 0.7769673 | 49.4621 | 0.7642352 | 65.34735 | 0.2624101 | 85.05046 | 0.6804955 | 90.39048 | 0.7814595 | 39.10884 | 0.7743364 | 57.0106 | 0.7015557 | 77.7622 | 0.6778676 | 79.56805 | 0.7880196 | 32.25891 | 0.7471895 | 48.98971 | 0.2634743 | 74.33731 | 0.6523788 | 77.43136
0.7878437 | 58.80186 | 0.7887293 | 77.38613 | 0.7024762 | 98.54818 | 0.684182 | 98.54977 | 0.788297 | 49.69267 | 0.7755801 | 65.5599 | 0.2658829 | 85.19187 | 0.6911371 | 90.23105 | 0.792487 | 39.03674 | 0.785607 | 57.15404 | 0.7120038 | 77.57869 | 0.6868767 | 79.44381 | 0.7996836 | 32.20588 | 0.7578009 | 49.07833 | 0.266916 | 74.49626 | 0.6629309 | 77.25506
0.7986311 | 59.50578 | 0.7998526 | 76.99358 | 0.7130699 | 98.27105 | 0.6936485 | 98.51207 | 0.7995193 | 49.26977 | 0.786367 | 64.79272 | 0.2692806 | 85.33866 | 0.7018663 | 90.14534 | 0.8033696 | 38.99225 | 0.7966215 | 56.98089 | 0.7230292 | 77.33975 | 0.6957671 | 79.31846 | 0.8108552 | 32.60757 | 0.7682099 | 48.97054 | 0.2706055 | 74.63378 | 0.6732817 | 77.08944
0.8102404 | 59.6174 | 0.810726 | 76.69863 | 0.7234747 | 98.00116 | 0.7027611 | 98.5075 | 0.8098795 | 49.46099 | 0.7970201 | 64.87505 | 0.2728738 | 85.4658 | 0.7130111 | 90.00753 | 0.8142815 | 39.16297 | 0.807639 | 56.77497 | 0.7336914 | 77.13085 | 0.7044135 | 79.21473 | 0.8223046 | 32.06851 | 0.7793385 | 49.12068 | 0.2742736 | 74.77087 | 0.6837011 | 76.91376
0.8217283 | 59.45707 | 0.8218706 | 76.8729 | 0.733142 | 97.80455 | 0.7117537 | 98.50671 | 0.8216512 | 49.67939 | 0.8086405 | 65.08974 | 0.2764272 | 85.59529 | 0.7238826 | 89.89242 | 0.826075 | 39.25729 | 0.8189608 | 57.03959 | 0.744988 | 76.86285 | 0.7138294 | 79.03982 | 0.8338406 | 32.49269 | 0.7899753 | 48.7853 | 0.2779816 | 74.90297 | 0.6938299 | 76.75575
0.8331042 | 58.97824 | 0.8337085 | 76.92519 | 0.7430298 | 97.58112 | 0.7206635 | 98.50621 | 0.8331643 | 49.43447 | 0.8197315 | 64.35499 | 0.2798345 | 85.73436 | 0.7343733 | 89.79737 | 0.8374546 | 39.0495 | 0.8305804 | 56.62479 | 0.7554198 | 76.66338 | 0.72295 | 78.89069 | 0.8456355 | 32.35984 | 0.8008304 | 48.90568 | 0.2818713 | 75.01943 | 0.7048715 | 76.52323
0.8438512 | 58.58324 | 0.8451137 | 76.52313 | 0.7524786 | 97.45538 | 0.7294598 | 98.50301 | 0.8447029 | 49.03421 | 0.830595 | 64.68061 | 0.2836075 | 85.84105 | 0.7458885 | 89.60871 | 0.8486536 | 39.06692 | 0.8420736 | 56.59756 | 0.7660333 | 76.43997 | 0.7322933 | 78.71411 | 0.8567856 | 32.32966 | 0.8123602 | 49.01579 | 0.2854569 | 75.15768 | 0.7158999 | 76.28757
0.8555144 | 59.31649 | 0.8565876 | 76.34754 | 0.7616605 | 97.37312 | 0.7382783 | 98.4962 | 0.8562506 | 49.74538 | 0.8428623 | 64.5826 | 0.2871904 | 85.9611 | 0.7573102 | 89.41498 | 0.8602315 | 39.07885 | 0.8534342 | 56.49513 | 0.7764563 | 76.23311 | 0.7417946 | 78.52764 | 0.8688559 | 32.60345 | 0.8237055 | 48.84443 | 0.2893313 | 75.1378 | 0.7271893 | 76.02803
0.8681568 | 59.4424 | 0.8686237 | 76.45971 | 0.7712301 | 97.24062 | 0.7472316 | 98.46864 | 0.8678538 | 49.45858 | 0.854373 | 64.10355 | 0.2906079 | 86.09439 | 0.7684038 | 89.24928 | 0.8717537 | 39.18229 | 0.865353 | 56.42063 | 0.7868573 | 76.01819 | 0.7512599 | 78.33448 | 0.8809289 | 32.44383 | 0.8347968 | 48.86042 | 0.2930689 | 75.12534 | 0.7378404 | 75.81307
0.8797552 | 58.55621 | 0.8802919 | 76.09543 | 0.7808922 | 97.09283 | 0.756422 | 98.40444 | 0.8801879 | 49.34283 | 0.8664299 | 64.30961 | 0.2944576 | 86.18755 | 0.7794184 | 89.07755 | 0.8840072 | 39.36261 | 0.8769348 | 56.45432 | 0.797782 | 75.80001 | 0.7609156 | 78.15286 | 0.8925145 | 32.27717 | 0.8466185 | 48.75635 | 0.2968743 | 75.10777 | 0.7485921 | 75.58653
0.8913434 | 58.77447 | 0.8923093 | 76.34973 | 0.7907074 | 96.92984 | 0.7652963 | 98.37019 | 0.8916347 | 49.21345 | 0.8778958 | 63.99454 | 0.2980707 | 86.3001 | 0.7910554 | 88.84933 | 0.8964943 | 39.21439 | 0.8893496 | 56.31237 | 0.8083934 | 75.62397 | 0.7711842 | 78.07282 | 0.9052079 | 32.59101 | 0.8586447 | 48.79558 | 0.3009465 | 75.06923 | 0.7598026 | 75.3216
0.9040877 | 59.1283 | 0.9047364 | 76.05597 | 0.8005011 | 96.75712 | 0.7740332 | 98.34237 | 0.9037242 | 49.39464 | 0.8901278 | 64.01118 | 0.301787 | 86.40085 | 0.8018034 | 88.68758 | 0.9086927 | 39.13564 | 0.9018055 | 56.24571 | 0.8184081 | 75.48262 | 0.7819818 | 77.95083 | 0.9176471 | 32.63009 | 0.8704509 | 48.59343 | 0.3047278 | 75.05158 | 0.7708376 | 75.06636
0.9166796 | 58.7397 | 0.9173867 | 75.76635 | 0.8105566 | 96.55328 | 0.7831388 | 98.26552 | 0.9162949 | 49.56039 | 0.9024126 | 63.7512 | 0.3055806 | 86.49299 | 0.8128184 | 88.50114 | 0.9209747 | 39.07967 | 0.9137367 | 55.80839 | 0.8294099 | 75.2678 | 0.792912 | 77.80638 | 0.9300572 | 32.43612 | 0.8824305 | 48.50579 | 0.3084145 | 75.04009 | 0.7820395 | 74.79517
0.928352 | 58.27443 | 0.9296415 | 75.62245 | 0.8201388 | 96.39506 | 0.7926669 | 98.1463 | 0.9291607 | 49.29488 | 0.9147504 | 63.80602 | 0.3092523 | 86.54887 | 0.8241081 | 88.28389 | 0.9331212 | 39.0746 | 0.9262495 | 55.97669 | 0.8399162 | 75.08034 | 0.8042759 | 77.62219 | 0.9428115 | 32.45604 | 0.8941803 | 48.15631 | 0.3123791 | 75.00683 | 0.7932355 | 74.52113
0.9411698 | 58.92323 | 0.9425444 | 75.57571 | 0.8303335 | 96.32199 | 0.802346 | 98.00568 | 0.9409976 | 49.07455 | 0.9274951 | 63.50161 | 0.3130014 | 86.56484 | 0.8346047 | 88.12471 | 0.9455373 | 39.30568 | 0.9388527 | 55.92792 | 0.8510024 | 74.8506 | 0.8156951 | 77.42795 | 0.9557999 | 32.56105 | 0.9059049 | 48.29745 | 0.3163961 | 74.9678 | 0.8035752 | 74.30754
0.9550373 | 59.21412 | 0.9548881 | 75.28068 | 0.8411588 | 96.36101 | 0.8121648 | 97.83935 | 0.9540142 | 49.22559 | 0.9399776 | 63.39529 | 0.3164718 | 86.60453 | 0.8453989 | 87.93851 | 0.9588396 | 39.2978 | 0.9518067 | 55.86675 | 0.8615184 | 74.65937 | 0.8275663 | 77.19877 | 0.9693809 | 32.6869 | 0.9181191 | 48.27235 | 0.3203282 | 74.93516 | 0.8140529 | 74.08023
0.9675547 | 58.1969 | 0.9678072 | 75.44629 | 0.852728 | 96.32177 | 0.8220052 | 97.81032 | 0.9672376 | 49.3243 | 0.9525832 | 63.22491 | 0.3201471 | 86.62423 | 0.8561697 | 87.74281 | 0.9718982 | 39.24176 | 0.9654032 | 55.96084 | 0.8728322 | 74.39924 | 0.8392253 | 76.97506 | 0.9827748 | 32.44834 | 0.9311607 | 48.45425 | 0.3240546 | 74.91704 | 0.8249306 | 73.82005
0.9802131 | 58.36783 | 0.9812155 | 75.13349 | 0.8646541 | 96.23097 | 0.8320965 | 97.93078 | 0.9802472 | 49.27917 | 0.965595 | 63.42565 | 0.3238821 | 86.63745 | 0.8671529 | 87.52795 | 0.9850404 | 39.16683 | 0.9783002 | 55.46873 | 0.8839848 | 74.22636 | 0.8518652 | 76.67091 | 0.9956646 | 32.45193 | 0.9442719 | 48.30646 | 0.3275082 | 74.91845 | 0.8358049 | 73.62332
0.9938259 | 58.78048 | 0.9949862 | 75.2075 | 0.8773653 | 96.05864 | 0.8426777 | 97.98545 | 0.9931043 | 49.49388 | 0.9786185 | 63.01172 | 0.3273813 | 86.66981 | 0.8781458 | 87.30119 | 0.9982853 | 39.11554 | 0.9918149 | 55.57418 | 0.8955245 | 74.19631 | 0.8645088 | 76.36199 | 1.009015 | 32.79212 | 0.9572273 | 48.21705 | 0.3315865 | 74.87216 | 0.8465344 | 73.48744
1.007937 | 58.7143 | 1.008456 | 74.81901 | 0.8899802 | 95.87931 | 0.8538261 | 97.97796 | 1.00726 | 49.25855 | 0.9922275 | 63.15603 | 0.3313384 | 86.66118 | 0.8889527 | 87.09036 | 1.011323 | 39.16045 | 1.005351 | 55.40006 | 0.9076283 | 74.11022 | 0.8769295 | 76.07096 | 1.023474 | 33.04796 | 0.9693856 | 48.06178 | 0.3354857 | 74.83751 | 0.8577418 | 73.31644
1.021269 | 58.28065 | 1.022443 | 74.78283 | 0.903184 | 95.63821 | 0.8654802 | 97.90371 | 1.020619 | 48.83887 | 1.005787 | 62.86427 | 0.3351434 | 86.66446 | 0.9000745 | 86.84662 | 1.025387 | 39.43826 | 1.018611 | 55.2588 | 0.9194457 | 74.03666 | 0.8895715 | 75.7535 | 1.036602 | 32.38123 | 0.9831359 | 48.35102 | 0.3387264 | 74.85217 | 0.8686153 | 73.15921
1.034593 | 58.23775 | 1.035801 | 74.2876 | 0.9168979 | 95.3332 | 0.8776085 | 97.77695 | 1.034291 | 49.43396 | 1.019737 | 62.95326 | 0.3388132 | 86.67817 | 0.9113379 | 86.58535 | 1.039634 | 39.34274 | 1.032629 | 55.40082 | 0.9321322 | 73.89035 | 0.9027205 | 75.39376 | 1.051239 | 32.87504 | 0.9966443 | 48.11584 | 0.3422874 | 74.84198 | 0.8798011 | 72.97401
1.048819 | 58.53028 | 1.049588 | 74.4026 | 0.9302108 | 95.06692 | 0.8901616 | 97.59232 | 1.048418 | 48.80744 | 1.033621 | 62.66949 | 0.3424121 | 86.69768 | 0.9235351 | 86.23342 | 1.053551 | 39.3007 | 1.046714 | 55.20264 | 0.9454792 | 73.68728 | 0.9161113 | 75.01745 | 1.065107 | 32.76153 | 1.010539 | 48.19349 | 0.345522 | 74.85535 | 0.8912761 | 72.76284
1.063194 | 58.31936 | 1.063993 | 74.47209 | 0.944406 | 94.76188 | 0.9034171 | 97.33385 | 1.062362 | 49.2626 | 1.047796 | 62.8234 | 0.3456848 | 86.74331 | 0.9345921 | 85.98028 | 1.067586 | 39.26691 | 1.061347 | 55.16728 | 0.9583808 | 73.50934 | 0.9291435 | 74.65956 | 1.080209 | 32.66299 | 1.023664 | 47.84869 | 0.3489845 | 74.86336 | 0.9026375 | 72.55522
1.076936 | 58.2217 | 1.079079 | 74.35246 | 0.958197 | 94.47985 | 0.917201 | 97.00891 | 1.077325 | 49.33302 | 1.061982 | 62.46238 | 0.34911 | 86.77449 | 0.9463908 | 85.65872 | 1.0819 | 39.2962 | 1.075747 | 54.96909 | 0.9724555 | 73.24271 | 0.9427414 | 74.25634 | 1.094806 | 33.19596 | 1.037924 | 48.28513 | 0.3522219 | 74.91682 | 0.9136308 | 72.37475
1.091385 | 58.13031 | 1.093739 | 73.88029 | 0.9718108 | 94.20445 | 0.9309745 | 96.68064 | 1.092138 | 48.82977 | 1.076333 | 62.66601 | 0.3525849 | 86.80012 | 0.9582435 | 85.32338 | 1.096342 | 39.38359 | 1.090457 | 54.93234 | 0.986731 | 72.94976 | 0.9558849 | 73.88396 | 1.110347 | 32.73815 | 1.052408 | 48.04859 | 0.3555269 | 74.96319 | 0.9251665 | 72.14536
1.105382 | 57.7987 | 1.108778 | 73.82777 | 0.9868996 | 93.78556 | 0.9447689 | 96.33623 | 1.106952 | 49.0335 | 1.091428 | 62.42817 | 0.3558055 | 86.84662 | 0.9710126 | 84.91102 | 1.111422 | 39.47758 | 1.105165 | 55.19706 | 1.000941 | 72.86106 | 0.9698187 | 73.49884 | 1.125435 | 32.98047 | 1.066157 | 47.91424 | 0.3587761 | 75.01263 | 0.9366668 | 71.91426
1.119577 | 58.39709 | 1.123637 | 73.72402 | 1.000985 | 93.44711 | 0.9585998 | 95.98451 | 1.122398 | 49.23516 | 1.106413 | 62.42194 | 0.3590842 | 86.88687 | 0.9833051 | 84.53568 | 1.126937 | 39.38384 | 1.120788 | 54.88107 | 1.015448 | 72.74797 | 0.9840921 | 73.14253 | 1.141172 | 32.95565 | 1.080607 | 48.00897 | 0.3615285 | 75.09914 | 0.9487828 | 71.63489
1.134599 | 58.01772 | 1.138929 | 73.51022 | 1.015916 | 93.02109 | 0.9728009 | 95.58405 | 1.137254 | 49.10526 | 1.121646 | 62.42805 | 0.3623737 | 86.92499 | 0.9958047 | 84.1394 | 1.142071 | 39.35228 | 1.136243 | 54.97132 | 1.030262 | 72.59618 |  |  | 1.156948 | 32.9599 | 1.095709 | 47.96195 | 0.3647397 | 75.14924 | 0.9611868 | 71.33614
1.150481 | 58.43734 | 1.154669 | 73.52992 | 1.030345 | 92.63825 |  |  | 1.152968 | 48.99888 | 1.136906 | 62.34445 | 0.3655876 | 86.96939 | 1.008097 | 83.75263 | 1.157649 | 39.53296 | 1.151519 | 54.85046 | 1.04492 | 72.44894 |  |  | 1.173192 | 33.22845 | 1.110576 | 47.87902 | 0.3677685 | 75.21196 | 0.9734643 | 71.03805
1.167048 | 58.67413 | 1.171091 | 73.24806 | 1.044568 | 92.26179 |  |  | 1.168933 | 49.10897 | 1.152826 | 62.28849 | 0.36886 | 87.02951 | 1.008225 | 83.75121 | 1.173473 | 39.49039 | 1.167674 | 54.85076 | 1.060546 | 72.21622 |  |  | 1.18861 | 33.27708 | 1.125256 | 47.8838 | 0.3708453 | 75.27089 | 0.9857335 | 70.7372
|  |  |  | 1.059207 | 91.00042 |  |  | 1.185157 | 48.86358 |  |  | 0.3722303 | 87.08244 | [6 empty] | 1.075443 | 72.03016 |  |  | 1.204936 | 33.1904 |  |  | 0.3735246 | 75.35782
|  |  |  | 1.059361 | 90.98201 |  |  | 1.184285 | 48.90621 |  |  | 0.3752431 | 87.16429 | [6 empty] | 1.075599 | 72.02758 | [6 empty] | 0.3767843 | 75.39996
[12 empty] | 0.3788979 | 87.19411 | [14 empty] | 0.3800351 | 75.44257
[12 empty] | 0.3821361 | 87.25107 | [14 empty] | 0.3833846 | 75.4758
[12 empty] | 0.385669 | 87.28102 | [14 empty] | 0.3866864 | 75.51156
[12 empty] | 0.3890178 | 87.33438 | [14 empty] | 0.3899008 | 75.55374
[12 empty] | 0.3924864 | 87.36735 | [14 empty] | 0.3931452 | 75.59173
[12 empty] | 0.3956699 | 87.42395 | [14 empty] | 0.3963408 | 75.63238
[12 empty] | 0.3991518 | 87.46177 | [14 empty] | 0.3998548 | 75.64877
[12 empty] | 0.4025261 | 87.49915 | [14 empty] | 0.4032914 | 75.68357
[12 empty] | 0.406042 | 87.5314 | [14 empty] | 0.40686 | 75.71573
[12 empty] | 0.409761 | 87.53609 | [14 empty] | 0.4107128 | 75.72517
[12 empty] | 0.4133528 | 87.55068 | [14 empty] | 0.4145098 | 75.73849
[12 empty] | 0.4170992 | 87.5589 | [14 empty] | 0.4185138 | 75.73411
[12 empty] | 0.4206465 | 87.57491 | [14 empty] | 0.4226966 | 75.715
[12 empty] | 0.4244407 | 87.57641 | [14 empty] | 0.4269073 | 75.69264
[12 empty] | 0.428495 | 87.57046 | [14 empty] | 0.4310434 | 75.67476
[12 empty] | 0.4325555 | 87.55432 | [14 empty] | 0.4349597 | 75.67319
[12 empty] | 0.4363746 | 87.56623 | [14 empty] | 0.4393983 | 75.63016
[12 empty] | 0.4402084 | 87.5755 | [14 empty] | 0.4438254 | 75.58688
[12 empty] | 0.4443896 | 87.55299 | [14 empty] | 0.4482097 | 75.54575
[12 empty] | 0.4485675 | 87.5213 | [14 empty] | 0.4523617 | 75.52108
[12 empty] | 0.4527629 | 87.49492 | [14 empty] | 0.4567415 | 75.47892
[12 empty] | 0.4570602 | 87.45831 | [14 empty] | 0.4614049 | 75.41349
[12 empty] | 0.4612598 | 87.42093 | [14 empty] | 0.4658352 | 75.36461
[12 empty] | 0.4654558 | 87.39063 | [14 empty] | 0.4702638 | 75.3148
[12 empty] | 0.4698828 | 87.33887 | [14 empty] | 0.4748622 | 75.191
[12 empty] | 0.4738475 | 87.3183 | [14 empty] | 0.4792666 | 75.07818
[12 empty] | 0.4784732 | 87.24673 | [14 empty] | 0.4837444 | 74.95859
[12 empty] | 0.482753 | 87.20412 | [14 empty] | 0.4883076 | 74.83297
[12 empty] | 0.4871055 | 87.15395 | [14 empty] | 0.4926626 | 74.7225
[12 empty] | 0.4913463 | 87.10451 | [14 empty] | 0.4971243 | 74.60283
[12 empty] | 0.4957145 | 87.01957 | [14 empty] | 0.5019032 | 74.4599
[12 empty] | 0.499904 | 86.92607 | [14 empty] | 0.5062515 | 74.34864
[12 empty] | 0.5043761 | 86.80731 | [14 empty] | 0.5103523 | 74.25456
[12 empty] | 0.508957 | 86.67079 | [14 empty] | 0.5143919 | 74.16531
[12 empty] | 0.5135145 | 86.54335 | [14 empty] | 0.5185374 | 74.06696
[12 empty] | 0.517757 | 86.4425 | [14 empty] | 0.5226552 | 73.97096
[12 empty] | 0.5219278 | 86.33959 | [14 empty] | 0.5266546 | 73.88326
[12 empty] | 0.5261612 | 86.23817 | [14 empty] | 0.5309421 | 73.77306
[12 empty] | 0.5304692 | 86.12963 | [14 empty] | 0.5344968 | 73.7172
[12 empty] | 0.53483 | 86.01589 | [14 empty] | 0.53803 | 73.66239
[12 empty] | 0.5390042 | 85.91012 | [14 empty] | 0.5418966 | 73.60029
[12 empty] | 0.5431958 | 85.80963 | [14 empty] | 0.5458127 | 73.58335
[12 empty] | 0.5472323 | 85.72178 | [14 empty] | 0.5495248 | 73.58264
[12 empty] | 0.5515975 | 85.6051 | [14 empty] | 0.553355 | 73.56491
[12 empty] | 0.5558075 | 85.49378 | [14 empty] | 0.5570021 | 73.56701
[12 empty] | 0.5595686 | 85.42749 | [14 empty] | 0.5606275 | 73.56971
[12 empty] | 0.5634961 | 85.34629 | [14 empty] | 0.5648524 | 73.5201
[12 empty] | 0.5677802 | 85.28454 | [14 empty] | 0.5686948 | 73.50491
[12 empty] | 0.5719409 | 85.24664 | [14 empty] | 0.5725283 | 73.48941
[12 empty] | 0.5759767 | 85.21823 | [14 empty] | 0.5763648 | 73.47274
[12 empty] | 0.580017 | 85.18828 | [14 empty] | 0.5807283 | 73.40929
[12 empty] | 0.5838823 | 85.17209 | [14 empty] | 0.5844768 | 73.39722
[12 empty] | 0.5879187 | 85.14019 | [14 empty] | 0.5884556 | 73.36731
[12 empty] | 0.5920197 | 85.10167 | [14 empty] | 0.5929084 | 73.29469
[12 empty] | 0.5961133 | 85.05565 | [14 empty] | 0.5976236 | 73.20907
[12 empty] | 0.6003574 | 85.00278 | [14 empty] | 0.6021175 | 73.13881
[12 empty] | 0.6048515 | 84.92759 | [14 empty] | 0.6068152 | 73.04588
[12 empty] | 0.6093659 | 84.84965 | [14 empty] | 0.611744 | 72.94917
[12 empty] | 0.6135559 | 84.79819 | [14 empty] | 0.6166479 | 72.85346
[12 empty] | 0.6181841 | 84.70856 | [14 empty] | 0.6219234 | 72.73674
[12 empty] | 0.6222746 | 84.65661 | [14 empty] | 0.6271396 | 72.61674
[12 empty] | 0.6267438 | 84.57846 | [14 empty] | 0.6319441 | 72.52588
[12 empty] | 0.6313834 | 84.48491 | [14 empty] | 0.6369734 | 72.42466
[12 empty] | 0.6362839 | 84.37515 | [14 empty] | 0.6422816 | 72.29578
[12 empty] | 0.6413225 | 84.27962 | [14 empty] | 0.6474652 | 72.17522
[12 empty] | 0.6461195 | 84.19659 | [14 empty] | 0.6529192 | 72.0345
[12 empty] | 0.6512719 | 84.08917 | [14 empty] | 0.658197 | 71.91242
[12 empty] | 0.6564639 | 83.97731 | [14 empty] | 0.6635805 | 71.7755
[12 empty] | 0.6617476 | 83.8501 | [14 empty] | 0.6686548 | 71.66012
[12 empty] | 0.6672672 | 83.70867 | [14 empty] | 0.6739904 | 71.53188
[12 empty] | 0.6723081 | 83.60629 | [14 empty] | 0.6794993 | 71.38414
[12 empty] | 0.6775057 | 83.48325 | [14 empty] | 0.6848403 | 71.24782
[12 empty] | 0.6826118 | 83.37331 | [14 empty] | 0.6899043 | 71.13702
[12 empty] | 0.6881022 | 83.23034 | [14 empty] | 0.6952613 | 70.99837
[12 empty] | 0.6936763 | 83.07311 | [14 empty] | 0.7009561 | 70.89208
[12 empty] | 0.6990938 | 82.93438 | [14 empty] | 0.7062377 | 70.82653
[12 empty] | 0.704352 | 82.8079 | [14 empty] | 0.7115473 | 70.75147
[12 empty] | 0.7097736 | 82.66697 | [14 empty] | 0.7165986 | 70.6997
[12 empty] | 0.7150203 | 82.53334 | [14 empty] | 0.7218401 | 70.62703
[12 empty] | 0.7206646 | 82.37228 | [14 empty] | 0.7269714 | 70.56712
[12 empty] | 0.7262445 | 82.24036 | [14 empty] | 0.7320182 | 70.50581
[12 empty] | 0.7318696 | 82.12814 | [14 empty] | 0.7369373 | 70.45841
[12 empty] | 0.7370109 | 82.05428 | [14 empty] | 0.7418388 | 70.40496
[12 empty] | 0.7424308 | 81.95617 | [14 empty] | 0.7465253 | 70.37151
[12 empty] | 0.7476269 | 81.86903 | [14 empty] | 0.7509372 | 70.35615
[12 empty] | 0.7529774 | 81.77396 | [14 empty] | 0.7557802 | 70.30326
[12 empty] | 0.7580864 | 81.6973 | [14 empty] | 0.7609749 | 70.23049
[12 empty] | 0.7632502 | 81.61482 | [14 empty] | 0.7655944 | 70.19103
[12 empty] | 0.7684984 | 81.52415 | [14 empty] | 0.7708117 | 70.11441
[12 empty] | 0.7736008 | 81.44407 | [14 empty] | 0.7754481 | 70.07152
[12 empty] | 0.7785115 | 81.37828 | [14 empty] | 0.780237 | 70.04019
[12 empty] | 0.7835486 | 81.30091 | [14 empty] | 0.7854582 | 70.05856
[12 empty] | 0.7886699 | 81.21542 | [14 empty] | 0.7906775 | 70.07498
[12 empty] | 0.7937733 | 81.13014 | [14 empty] | 0.7959538 | 70.08534
[12 empty] | 0.7985917 | 81.06672 | [14 empty] | 0.801258 | 70.09169
[12 empty] | 0.8035674 | 80.98929 | [14 empty] | 0.8064262 | 70.10555
[12 empty] | 0.8084783 | 80.91021 | [14 empty] | 0.8112311 | 70.14288
[12 empty] | 0.8134585 | 80.96548 | [14 empty] | 0.816587 | 70.13958
[12 empty] | 0.8190985 | 80.99281 | [14 empty] | 0.8226545 | 70.07883
[12 empty] | 0.8243752 | 81.04114 | [14 empty] | 0.8284079 | 70.0438137
[12 empty] | 0.829573 | 81.09867 | [14 empty] | 0.8344403 | 69.98736
[12 empty] | 0.8348286 | 81.14321 | [14 empty] | 0.8402621 | 69.94378
[12 empty] | 0.8399884 | 81.19833 | [14 empty] | 0.8464909 | 69.8699
[12 empty] | 0.8456874 | 81.20147 | [14 empty] | 0.8527119 | 69.79479
[12 empty] | 0.8514034 | 81.206 | [14 empty] | 0.8594283 | 69.68339
[12 empty] | 0.8575922 | 81.16406 | [14 empty] | 0.865683 | 69.59713
[12 empty] | 0.8628395 | 81.20132 | [14 empty] | 0.8716742 | 69.53288
[12 empty] | 0.8686865 | 81.18727 | [14 empty] | 0.8780543 | 69.46636
[12 empty] | 0.874472 | 81.17031 | [14 empty] | 0.88454 | 69.40632
[12 empty] | 0.8810309 | 81.09338 | [14 empty] | 0.8910355 | 69.34869
[12 empty] | 0.8873579 | 81.02753 | [14 empty] | 0.8978189 | 69.26377
[12 empty] | 0.8936436 | 80.96784 | [14 empty] | 0.9045662 | 69.18447
[12 empty] | 0.8996413 | 80.92384 | [14 empty] | 0.9112931 | 69.09941
[12 empty] | 0.9063845 | 80.82749 | [14 empty] | 0.9179152 | 69.02469
[12 empty] | 0.9137219 | 80.72678 | [14 empty] | 0.9245647 | 68.941
[12 empty] | 0.9201928 | 80.68803 | [14 empty] | 0.9311064 | 68.86784
[12 empty] | 0.9265207 | 80.66301 | [14 empty] | 0.9374699 | 68.79997
[12 empty] | 0.9330923 | 80.61043 | [14 empty] | 0.944474 | 68.68618
[12 empty] | 0.9402875 | 80.50486 | [14 empty] | 0.9516483 | 68.56387
[12 empty] | 0.9471395 | 80.4292 | [14 empty] | 0.9580227 | 68.48968
[12 empty] | 0.9540561 | 80.34072 | [14 empty] | 0.9641756 | 68.43367
[12 empty] | 0.9611952 | 80.23666 | [14 empty] | 0.9706306 | 68.35031
[12 empty] | 0.9682978 | 80.1281 | [14 empty] | 0.9775881 | 68.23567
[12 empty] | 0.9759287 | 79.9748 | [14 empty] | 0.9843803 | 68.12584
[12 empty] | 0.9830124 | 79.86765 | [14 empty] | 0.9908058 | 67.90223
[12 empty] | 0.9899134 | 79.76787 | [14 empty] | 0.9968754 | 67.67459
[12 empty] | 0.9966275 | 79.68528 | [14 empty] | 1.002782 | 67.46287
[12 empty] | 1.003496 | 79.58325 | [14 empty] | 1.009583 | 67.18652
[12 empty] | 1.010797 | 79.44455 | [14 empty] | 1.016229 | 66.92587
[12 empty] | 1.018391 | 79.28497 | [14 empty] | 1.022622 | 66.67795
[12 empty] | 1.025151 | 79.06598 | [14 empty] | 1.028963 | 66.4385
[12 empty] | 1.031864 | 78.70943 | [14 empty] | 1.035551 | 66.18305
[12 empty] | 1.038791 | 78.33728 | [14 empty] | 1.042882 | 65.87463
[12 empty] | 1.045558 | 77.97902 | [14 empty] | 1.049506 | 65.61806
[12 empty] | 1.052505 | 77.60808 | [14 empty] | 1.056212 | 65.35218
[12 empty] | 1.058905 | 77.28083 | [14 empty] | 1.062597 | 65.11225
[12 empty] | 1.065365 | 76.95432 | [14 empty] | 1.069469 | 64.83672
[12 empty] | 1.072295 | 76.58841 | [14 empty] | 1.077132 | 64.51519
[12 empty] | 1.07894 | 76.24562 | [14 empty] | 1.077289 | 64.50943
Source of Dataset : https://www.sciencedirect.com/science/article/abs/pii/S0921509318313753?via%3Dihub
Motivation for Dataset :
Having Mechanical Background and interest towards knowing flow stress behaviour at higher temperature in extrusion process.